## 基础数据 (3)
试压包号 | 管道编号/单线号 | 焊口 | 焊工 | 规格 | 材质 | 材质 类别 | 材质 等级 | 焊接资质检查结果 | 焊接位置 | 焊接方法 | 焊材牌号 | 实际预热温度 | 焊接日期 | 管道等级 | 探伤比例 | 通知单编号 | 检测方法 | 检测结果 | 是否返修 | 返修结果 | 区号 | 检测批号 | 管道编号 | 检测单位 | 接收人 | 合格级别 | 委托编号A（用于委托） | 委托状态A | 委托编号B（用于委托） | 委托状态B | 备注
159-LC-002 | 4"-LC-70204-C3D0-H | C1 | XCL-TFCC-1186 | 48.3X3.68 | 20 GB/T8163 | Fe | II |  | 2FR | GTAW | ER50-6 | / | 2024-03-16 | SHC4 | 5% |  |  | / | / |  | 159
159-LC-002 | 4"-LC-70204-C3D0-H | 1 | XCL-TFCC-1186 | 48.3X3.68 | 20 GB/T8163 | Fe | II |  | 1G | GTAW | ER50-6 | / | 2024-03-16 | SHC4 | 5% |  |  | / | / |  | 159
159-LC-002 | 4"-LC-70204-C3D0-H | 2G | XCL-TFCC-1186 | 114.3X4.78 | 20 GB/T8163 | Fe | II |  | 2G | GTAW | ER50-6 | / | 2024-03-16 | SHC4 | 5% | 570218-159-351-NJLJ-TFCC-RT-0484 | RT | RT合格 | / |  | 159
159-LC-002 | 4"-LC-70204-C3D0-H | 3 | XCL-TFCC-1054 | 114.3X4.78 | 20 GB/T8163 | Fe | II |  | 1G | GTAW | ER50-6 | 17 | 2024-01-12 | SHC4 | 5% |  |  | / | / |  | 159
159-LC-002 | 4"-LC-70204-C3D0-H | D1 | XCL-TFCC-1186 | 26.7X3.91 | 20 GB/T8163 | Fe | II |  | 2FR | GTAW | ER50-6 | / | 2024-03-16 | SHC4 | 5% |  |  | / | / |  | 159
159-LC-002 | 4"-LC-70204-C3D0-H | C2 | XCL-TFCC-1043 | 26.7X3.91 | A106 Gr.B | Fe | II |  | 2F | GTAW | ER50-6 | / | 2024-04-18 | SHC4 | 5% |  |  | / | / |  | 159
159-LC-002 | 4"-LC-70204-C3D0-H | C3 | XCL-TFCC-1043 | 26.7X3.91 | A106 Gr.B | Fe | II |  | 2FR | GTAW | ER50-6 | / | 2024-04-18 | SHC4 | 5% |  |  | / | / |  | 159
159-LC-002 | 4"-LC-70204-C3D0-H | D2 | XCL-TFCC-1186 | 21.3X3.73 | 20 GB/T8163 | Fe | II |  | 2FR | GTAW | ER50-6 | / | 2024-03-16 | SHC4 | 5% |  |  | / | / |  | 159
159-LC-002 | 4"-LC-70204-C3D0-H | C4 | XCL-TFCC-1043 | 26.7X3.91 | A106 Gr.B | Fe | II |  | 2F | GTAW | ER50-6 | / | 2024-04-18 | SHC4 | 5% |  |  | / | / |  | 159
159-LC-002 | 4"-LC-70204-C3D0-H | C5 | XCL-TFCC-1043 | 26.7X3.91 | A106 Gr.B | Fe | II |  | 2FR | GTAW | ER50-6 | / | 2024-04-18 | SHC4 | 5% |  |  | / | / |  | 159
159-LC-002 | 4"-LC-70204-C3D0-H | C6 | XCL-TFCC-1043 | 26.7X3.91 | A106 Gr.B | Fe | II |  | 2FR | GTAW | ER50-6 | / | 2024-04-18 | SHC4 | 5% |  |  | / | / |  | 159
159-LC-002 | 4"-LC-70204-C3D0-H | 4 | XCL-TFCC-1054 | 114.3X4.78 | 20 GB/T8163 | Fe | II |  | 1G | GTAW | ER50-6 | 21 | 2024-01-12 | SHC4 | 5% |  |  | / | / |  | 159
159-LC-002 | 4"-LC-70204-C3D0-H | 5 | XCL-TFCC-1186 | 114.3X4.78 | 20 GB/T8163 | Fe | II |  | 1G | GTAW | ER50-6 | / | 2024-03-16 | SHC4 | 5% |  |  | / | / |  | 159
159-LC-002 | 4"-LC-70204-C3D0-H | 6 | XCL-TFCC-1054 | 114.3X4.78 | 20 GB/T8163 | Fe | II |  | 1G | GTAW | ER50-6 | 20 | 2024-01-13 | SHC4 | 5% |  |  | / | / |  | 159
159-LC-002 | 4"-LC-70204-C3D0-H | 6Y1 | XCL-TFCC-0320 | 114.3X4.78 | 20 GB/T8163 | Fe | II |  | 1G | GTAW | ER50-6 | / | 2024-04-02 | SHC4 | 5% |  |  | / | / |  | 159
159-LC-002 | 4"-LC-70204-C3D0-H | 7 | XCL-TFCC-1054 | 114.3X4.78 | 20 GB/T8163 | Fe | II |  | 1G | GTAW | ER50-6 | 15 | 2024-01-13 | SHC4 | 5% |  |  | / | / |  | 159
159-LC-002 | 4"-LC-70204-C3D0-H | D3 | XCL-TFCC-0320 | 26.7X3.91 | 20 GB/T8163 | Fe | II |  | 2FR | GTAW | ER50-6 | / | 2024-04-01 | SHC4 | 5% |  |  | / | / |  | 159
159-LC-002 | 4"-LC-70204-C3D0-H | C7 | XCL-TFCC-0320 | 26.7X3.91 | 20 GB/T8163 | Fe | II |  | 5F | GTAW | ER50-6 | / | 2024-04-02 | SHC4 | 5% |  |  | / | / |  | 159
159-LC-002 | 4"-LC-70204-C3D0-H | C8 | XCL-TFCC-0320 | 26.7X3.91 | 20 GB/T8163 | Fe | II |  | 2FR | GTAW | ER50-6 | / | 2024-04-02 | SHC4 | 5% |  |  | / | / |  | 159
159-LC-002 | 4"-LC-70204-C3D0-H | C9 | XCL-TFCC-0320 | 26.7X3.91 | 20 GB/T8163 | Fe | II |  | 5F | GTAW | ER50-6 | / | 2024-04-02 | SHC4 | 5% |  |  | / | / |  | 159
159-LC-002 | 4"-LC-70204-C3D0-H | C10 | XCL-TFCC-0320 | 26.7X3.91 | 20 GB/T8163 | Fe | II |  | 2FR | GTAW | ER50-6 | / | 2024-04-02 | SHC4 | 5% |  |  | / | / |  | 159
159-LC-002 | 4"-LC-70204-C3D0-H | C11 | XCL-TFCC-0320 | 26.7X3.91 | 20 GB/T8163 | Fe | II |  | 2FR | GTAW | ER50-6 | / | 2024-04-02 | SHC4 | 5% |  |  | / | / |  | 159
159-LC-002 | 4"-LC-70204-C3D0-H | C12 | XCL-TFCC-0320 | 26.7X3.91 | 20 GB/T8163 | Fe | II |  | 5F | GTAW | ER50-6 | / | 2024-04-02 | SHC4 | 5% |  |  | / | / |  | 159
159-LC-002 | 4"-LC-70204-C3D0-H | C13 | XCL-TFCC-0320 | 26.7X3.91 | 20 GB/T8163 | Fe | II |  | 2FR | GTAW | ER50-6 | / | 2024-04-02 | SHC4 | 5% |  |  | / | / |  | 159
159-LC-002 | 4"-LC-70204-C3D0-H | C14 | XCL-TFCC-0320 | 26.7X3.91 | 20 GB/T8163 | Fe | II |  | 5F | GTAW | ER50-6 | / | 2024-04-02 | SHC4 | 5% |  |  | / | / |  | 159
159-LC-002 | 4"-LC-70204-C3D0-H | D4 | XCL-TFCC-0320 | 26.7X3.91 | 20 GB/T8163 | Fe | II |  | 2FR | GTAW | ER50-6 | / | 2024-04-02 | SHC4 | 5% |  |  | / | / |  | 159
159-LC-002 | 4"-LC-70204-C3D0-H | 8G | XCL-TFCC-1214 | 114.3X4.78 | 20 GB/T8163 | Fe | II |  | 5G | GTAW | ER50-6 | / | 2024-03-21 | SHC4 | 5% | 570218-159-351-NJLJ-TFCC-RT-0484 | RT | RT不合格 | 返修 | RT合格 | 159
159-LC-002 | 4"-LC-70204-C3D0-H | 8GR1 | XCL-TFCC-1214 | 114.3X4.78 | 20 GB/T8163 | Fe | II |  | 5G | GTAW | ER50-6 | / | 2024-03-24 | SHC4 | 5% | 570218-159-351-NJLJ-TFCC-RT-0484 | RT | RT合格 | 返修 | RT合格 | 159
159-LC-002 | 4"-LC-70204-C3D0-H | 9 | XCL-TFCC-1186 | 114.3X4.78 | 20 GB/T8163 | Fe | II |  | 1G | GTAW | ER50-6 | / | 2024-03-21 | SHC4 | 5% |  |  | / | / |  | 159
159-LC-002 | 4"-LC-70204-C3D0-H | D5 | XCL-TFCC-0320 | 26.7X3.91 | 20 GB/T8163 | Fe | II |  | 2FR | GTAW | ER50-6 | / | 2024-04-02 | SHC4 | 5% |  |  | / | / |  | 159
159-LC-002 | 4"-LC-70204-C3D0-H | C15 | XCL-TFCC-1043 | 26.7X3.91 | A106 Gr.B | Fe | II |  | 2F | GTAW | ER50-6 | / | 2024-04-18 | SHC4 | 5% |  |  | / | / |  | 159
159-LC-002 | 4"-LC-70204-C3D0-H | C16 | XCL-TFCC-0320 | 26.7X3.91 | 20 GB/T8163 | Fe | II |  | 2FR | GTAW | ER50-6 | / | 2024-04-02 | SHC4 | 5% |  |  | / | / |  | 159
159-LC-002 | 4"-LC-70204-C3D0-H | 10G | XCL-TFCC-1054 | 114.3X4.78 | 20 GB/T8163 | Fe | II |  | 5G | GTAW | ER50-6 | 21 | 2024-01-13 | SHC4 | 5% |  |  | / | / |  | 159
159-LC-002 | 4"-LC-70204-C3D0-H | 11 | XCL-TFCC-0320 | 114.3X4.78 | 20 GB/T8163 | Fe | II |  | 1G | GTAW | ER50-6 | / | 2024-04-02 | SHC4 | 5% | 570218-159-351-NJLJ-TFCC-RT-0484 | RT | RT合格 | / |  | 159
159-LC-002 | 4"-LC-70204-C3D0-H | 12 | XCL-TFCC-1186 | 114.3X4.78 | 20 GB/T8163 | Fe | II |  | 1G | GTAW | ER50-6 | / | 2024-03-21 | SHC4 | 5% |  |  | / | / |  | 159
159-LC-002 | 4"-LC-70204-C3D0-H | 13G | XCL-TFCC-0320 | 114.3X4.78 | 20 GB/T8163 | Fe | II |  | 2G | GTAW | ER50-6 | / | 2024-04-03 | SHC4 | 5% |  |  | / | / |  | 159
159-LC-002 | 4"-LC-70204-C3D0-H | 14 | XCL-TFCC-0320 | 114.3X4.78 | 20 GB/T8163 | Fe | II |  | 1G | GTAW | ER50-6 | / | 2024-04-03 | SHC4 | 5% |  |  | / | / |  | 159
159-LC-002 | 4"-LC-70204-C3D0-H | 15 | XCL-TFCC-1054 | 114.3X4.78 | 20 GB/T8163 | Fe | II |  | 1G | GTAW | ER50-6 | 21 | 2024-01-13 | SHC4 | 5% |  |  | / | / |  | 159
159-LC-002 | 4"-LC-70204-C3D0-H | 16G | XCL-TFCC-1054 | 114.3X4.78 | 20 GB/T8163 | Fe | II |  | 5G | GTAW | ER50-6 | 21 | 2024-01-13 | SHC4 | 5% |  |  | / | / |  | 159
159-LC-002 | 4"-LC-70204-C3D0-H | 18 | XCL-TFCC-1054 | 114.3X4.78 | 20 GB/T8163 | Fe | II |  | 1G | GTAW | ER50-6 | 19 | 2024-01-13 | SHC4 | 5% | 570218-159-351-NJLJ-TFCC-RT-0484 | RT | RT不合格 | 返修 | RT合格 | 159
159-LC-002 | 4"-LC-70204-C3D0-H | 18C1 | XCL-TFCC-1054 | 114.3X4.78 | 20 GB/T8163 | Fe | II |  | 1G | GTAW | ER50-6 | 24 | 2024-01-13 | SHC4 | 5% | 570218-159-351-NJLJ-TFCC-RT-0484 | RT | RT合格 | 返修 | RT合格 | 159
159-LC-002 | 4"-LC-70204-C3D0-H | 19K1 | XCL-TFCC-1054 | 114.3X4.78 | 20 GB/T8163 | Fe | II |  | 1G | GTAW | ER50-6 | 20 | 2024-01-13 | SHC4 | 5% | 570218-159-351-NJLJ-TFCC-RT-0484 | RT | RT合格 | 扩探 |  | 159
159-LC-002 | 4"-LC-70204-C3D0-H | 20K1 | XCL-TFCC-1054 | 114.3X4.78 | 20 GB/T8163 | Fe | II |  | 1G | GTAW | ER50-6 | 15 | 2024-01-13 | SHC4 | 5% | 570218-159-351-NJLJ-TFCC-RT-0484 | RT | RT合格 | 扩探 |  | 159
159-LC-002 | 4"-LC-70204-C3D0-H | 21 | XCL-TFCC-0320 | 88.9X4.78 | 20 GB/T8163 | Fe | II |  | 1G | GTAW | ER50-6 | / | 2024-04-03 | SHC4 | 5% |  |  | / | / |  | 159
159-LC-002 | 4"-LC-70204-C3D0-H | 37 | XCL-TFCC-0320 | 88.9X4.78 | 20 GB/T8163 | Fe | II |  | 1G | GTAW | ER50-6 | / | 2024-04-03 | SHC4 | 5% |  |  | / | / |  | 159
159-LC-002 | 4"-LC-70204-C3D0-H | 36G | XCL-TFCC-0320 | 88.9X4.78 | 20 GB/T8163 | Fe | II |  | 5G | GTAW | ER50-6 | / | 2024-04-03 | SHC4 | 5% |  |  | / | / |  | 159
159-LC-002 | 4"-LC-70204-C3D0-H | 22 | XCL-TFCC-0320 | 114.3X4.78 | 20 GB/T8163 | Fe | II |  | 1G | GTAW | ER50-6 | / | 2024-04-03 | SHC4 | 5% |  |  | / | / |  | 159
159-LC-002 | 4"-LC-70204-C3D0-H | 23 | XCL-TFCC-0320 | 114.3X4.78 | 20 GB/T8163 | Fe | II |  | 1G | GTAW | ER50-6 | / | 2024-04-03 | SHC4 | 5% |  |  | / | / |  | 159
159-LC-002 | 4"-LC-70204-C3D0-H | 24G | XCL-TFCC-1054 | 114.3X4.78 | 20 GB/T8163 | Fe | II |  | 2G | GTAW | ER50-6 | 15 | 2024-01-13 | SHC4 | 5% |  |  | / | / |  | 159
159-LC-002 | 4"-LC-70204-C3D0-H | 25 | XCL-TFCC-1054 | 114.3X4.78 | 20 GB/T8163 | Fe | II |  | 1G | GTAW | ER50-6 | 19 | 2024-01-13 | SHC4 | 5% |  |  | / | / |  | 159
159-LC-002 | 4"-LC-70204-C3D0-H | D6 | XCL-TFCC-0320 | 26.7X3.91 | 20 GB/T8163 | Fe | II |  | 2F | GTAW | ER50-6 | / | 2024-04-02 | SHC4 | 5% |  |  | / | / |  | 159
159-LC-002 | 4"-LC-70204-C3D0-H | C17 | XCL-TFCC-1043 | 26.7X3.91 | 20 GB/T8163 | Fe | II |  | 2F | GTAW | ER50-6 | / | 2024-04-05 | SHC4 | 5% |  |  | / | / |  | 159
159-LC-002 | 4"-LC-70204-C3D0-H | C18 | XCL-TFCC-0320 | 26.7X3.91 | 20 GB/T8163 | Fe | II |  | 2F | GTAW | ER50-6 | / | 2024-04-02 | SHC4 | 5% |  |  | / | / |  | 159
159-LC-002 | 4"-LC-70204-C3D0-H | 26 | XCL-TFCC-0320 | 114.3X4.78 | 20 GB/T8163 | Fe | II |  | 1G | GTAW | ER50-6 | / | 2024-04-03 | SHC4 | 5% |  |  | / | / |  | 159
159-LC-002 | 4"-LC-70204-C3D0-H | 27 | XCL-TFCC-0320 | 88.9X4.78 | 20 GB/T8163 | Fe | II |  | 1G | GTAW | ER50-6 | / | 2024-04-03 | SHC4 | 5% |  |  | / | / |  | 159
159-LC-002 | 4"-LC-70204-C3D0-H | 28 | XCL-TFCC-0320 | 88.9X4.78 | 20 GB/T8163 | Fe | II |  | 1G | GTAW | ER50-6 | / | 2024-04-05 | SHC4 | 5% |  |  | / | / |  | 159
159-LC-002 | 4"-LC-70204-C3D0-H | 29 | XCL-TFCC-0320 | 114.3X4.78 | 20 GB/T8163 | Fe | II |  | 1G | GTAW | ER50-6 | / | 2024-04-05 | SHC4 | 5% |  |  | / | / |  | 159
159-LC-002 | 4"-LC-70204-C3D0-H | 30 | XCL-TFCC-0320 | 114.3X4.78 | 20 GB/T8163 | Fe | II |  | 1G | GTAW | ER50-6 | / | 2024-04-05 | SHC4 | 5% |  |  | / | / |  | 159
159-LC-002 | 4"-LC-70204-C3D0-H | 31G | XCL-TFCC-0320 | 114.3X4.78 | 20 GB/T8163 | Fe | II |  | 2G | GTAW | ER50-6 | / | 2024-04-05 | SHC4 | 5% |  |  | / | / |  | 159
159-LC-002 | 4"-LC-70204-C3D0-H | 32 | XCL-TFCC-0320 | 114.3X4.78 | 20 GB/T8163 | Fe | II |  | 1G | GTAW | ER50-6 | / | 2024-04-05 | SHC4 | 5% |  |  | / | / |  | 159
159-LC-002 | 4"-LC-70204-C3D0-H | 33 | XCL-TFCC-0320 | 114.3X4.78 | 20 GB/T8163 | Fe | II |  | 1G | GTAW | ER50-6 | / | 2024-04-03 | SHC4 | 5% |  |  | / | / |  | 159
159-LC-002 | 4"-LC-70204-C3D0-H | 34 | XCL-TFCC-0320 | 114.3X4.78 | 20 GB/T8163 | Fe | II |  | 1G | GTAW | ER50-6 | / | 2024-04-03 | SHC4 | 5% |  |  | / | / |  | 159
159-LC-002 | 4"-LC-70204-C3D0-H | 35 | XCL-TFCC-0320 | 114.3X4.78 | 20 GB/T8163 | Fe | II |  | 1G | GTAW | ER50-6 | / | 2024-04-05 | SHC4 | 5% |  |  | / | / |  | 159
159-LC-002 | 4"-LC-70204-C3D0-H | 38G | XCL-TFCC-0320 | 114.3X4.78 | 20 GB/T8163 | Fe | II |  | 2G | GTAW | ER50-6 | / | 2024-04-05 | SHC4 | 5% |  |  | / | / |  | 159
159-LC-002 | 4"-LC-70204-C3D0-H | 39 | XCL-TFCC-0320 | 114.3X4.78 | 20 GB/T8163 | Fe | II |  | 1G | GTAW | ER50-6 | / | 2024-04-05 | SHC4 | 5% |  |  | / | / |  | 159
159-LC-002 | 4"-LC-70204-C3D0-H | 39Z1G | XCL-TFCC-0320 | 114.3X4.78 | 20 GB/T8163 | Fe | II |  | 5G | GTAW | ER50-6 | / | 2024-04-05 | SHC4 | 5% |  |  | / | / |  | 159
159-LC-002 | 4"-LC-70204-C3D0-H | E5 | XCL-TFCC-1322 | 114.3X4.78 | 20 GB/T8163 | Fe | II |  | 2F | GTAW | ER50-6 | / | 2024-05-21 | SHC4 | 5% |  |  | / | / |  | 159
159-LC-002 | 4"-LC-70204-C3D0-H | E6 | XCL-TFCC-1322 | 114.3X4.78 | 20 GB/T8163 | Fe | II |  | 2F | GTAW | ER50-6 | / | 2024-05-26 | SHC4 | 5% |  |  | / | / |  | 159
159-LC-002 | 4"-LC-70204-C3D0-H | 16Z1G | XCL-TFCC-0019 | 219.1X6.35 | 20 GB/T8163 | Fe | II |  | 5G | GTAW+SMAW | ER50-6+J427 | / | 2024-04-20 | SHC4 | 5% | 570218-159-351-NJLJ-TFCC-RT-0484 | RT | RT合格 | / |  | 159
159-LC-002 | 4"-LC-70204-C3D0-H | 16Z2 | XCL-TFCC-1043 | 114.3X4.78 | 20 GB/T8163 | Fe | II |  | 1G | GTAW | ER50-6 | / | 2024-04-20 | SHC4 | 5% |  |  | / | / |  | 159
159-LC-002 | 4"-LC-70204-C3D0-H | 40 | XCL-TFCC-1043 | 114.3X4.78 | 20 GB/T8163 | Fe | II |  | 1G | GTAW | ER50-6 | / | 2024-04-20 | SHC4 | 5% |  |  | / | / |  | 159
159-LC-002 | 4"-LC-70204-C3D0-H | 41 | XCL-TFCC-1043 | 114.3X4.78 | 20 GB/T8163 | Fe | II |  | 1G | GTAW | ER50-6 | / | 2024-04-20 | SHC4 | 5% |  |  | / | / |  | 159
159-LC-002 | 4"-LC-70204-C3D0-H | D7 | XCL-TFCC-1043 | 26.7X3.91 | 20 GB/T8163 | Fe | II |  | 2FR | GTAW | ER50-6 | / | 2024-04-25 | SHC4 | 5% |  |  | / | / |  | 159
159-LC-002 | 4"-LC-70204-C3D0-H | C19 | XCL-TFCC-1043 | 26.7X3.91 | 20 GB/T8163 | Fe | II |  | 4F | GTAW | ER50-6 | / | 2024-04-25 | SHC4 | 5% |  |  | / | / |  | 159
159-LC-002 | 4"-LC-70204-C3D0-H | C20 | XCL-TFCC-1043 | 26.7X3.91 | 20 GB/T8163 | Fe | II |  | 2FR | GTAW | ER50-6 | / | 2024-04-25 | SHC4 | 5% |  |  | / | / |  | 159
159-LC-002 | 4"-LC-70204-C3D0-H | C21 | XCL-TFCC-1043 | 26.7X3.91 | 20 GB/T8163 | Fe | II |  | 2FR | GTAW | ER50-6 | / | 2024-04-25 | SHC4 | 5% |  |  | / | / |  | 159
159-LC-002 | 4"-LC-70204-C3D0-H | C22 | XCL-TFCC-1043 | 26.7X3.91 | 20 GB/T8163 | Fe | II |  | 2FR | GTAW | ER50-6 | / | 2024-04-25 | SHC4 | 5% |  |  | / | / |  | 159
159-LC-002 | 4"-LC-70204-C3D0-H | 42 | XCL-TFCC-1043 | 114.3X4.78 | 20 GB/T8163 | Fe | II |  | 1G | GTAW | ER50-6 | / | 2024-04-20 | SHC4 | 5% |  |  | / | / |  | 159
159-LC-002 | 4"-LC-70204-C3D0-H | 43 | XCL-TFCC-1043 | 114.3X4.78 | 20 GB/T8163 | Fe | II |  | 1G | GTAW | ER50-6 | / | 2024-04-20 | SHC4 | 5% |  |  | / | / |  | 159
159-LC-002 | 4"-LC-70204-C3D0-H | 44 | XCL-TFCC-1043 | 114.3X4.78 | 20 GB/T8163 | Fe | II |  | 1G | GTAW | ER50-6 | / | 2024-04-20 | SHC4 | 5% |  |  | / | / |  | 159
159-LC-002 | 4"-LC-70204-C3D0-H | 45 | XCL-TFCC-1043 | 114.3X4.78 | 20 GB/T8163 | Fe | II |  | 1G | GTAW | ER50-6 | / | 2024-04-20 | SHC4 | 5% |  |  | / | / |  | 159
159-LC-002 | 4"-LC-70204-C3D0-H | 46G | XCL-TFCC-1043 | 48.3X3.68 | 20 GB/T8163 | Fe | II |  | 2G | GTAW | ER50-6 | / | 2024-04-25 | SHC4 | 5% |  |  | / | / |  | 159
159-LC-002 | 4"-LC-70204-C3D0-H | C23 | XCL-TFCC-1043 | 48.3X3.68 | 20 GB/T8163 | Fe | II |  | 2FR | GTAW | ER50-6 | / | 2024-04-25 | SHC4 | 5% |  |  | / | / |  | 159
159-LC-002 | 4"-LC-70204-C3D0-H | 47 | XCL-TFCC-1043 | 114.3X4.78 | 20 GB/T8163 | Fe | II |  | 1G | GTAW | ER50-6 | / | 2024-04-20 | SHC4 | 5% |  |  | / | / |  | 159
159-LC-002 | 4"-LC-70204-C3D0-H | 48 | XCL-TFCC-1043 | 114.3X4.78 | 20 GB/T8163 | Fe | II |  | 1G | GTAW | ER50-6 | / | 2024-04-21 | SHC4 | 5% |  |  | / | / |  | 159
159-LC-002 | 4"-LC-70204-C3D0-H | 49G | XCL-TFCC-1043 | 48.3X3.68 | 20 GB/T8163 | Fe | II |  | 2G | GTAW | ER50-6 | / | 2024-04-25 | SHC4 | 5% |  |  | / | / |  | 159
159-LC-002 | 4"-LC-70204-C3D0-H | C24 | XCL-TFCC-1043 | 48.3X3.68 | 20 GB/T8163 | Fe | II |  | 2FR | GTAW | ER50-6 | / | 2024-04-25 | SHC4 | 5% |  |  | / | / |  | 159
159-LC-002 | 4"-LC-70204-C3D0-H | D8 | XCL-TFCC-1043 | 114.3X4.78 | 20 GB/T8163 | Fe | II |  | 2FR | GTAW | ER50-6 | / | 2024-04-25 | SHC4 | 5% |  |  | / | / |  | 159
159-LC-002 | 4"-LC-70204-C3D0-H | C25 | XCL-TFCC-1043 | 26.7X3.91 | 20 GB/T8163 | Fe | II |  | 2F | GTAW | ER50-6 | / | 2024-04-25 | SHC4 | 5% |  |  | / | / |  | 159
159-LC-002 | 4"-LC-70204-C3D0-H | C26 | XCL-TFCC-1043 | 26.7X3.91 | 20 GB/T8163 | Fe | II |  | 2FR | GTAW | ER50-6 | / | 2024-04-25 | SHC4 | 5% |  |  | / | / |  | 159
159-LC-002 | 4"-LC-70204-C3D0-H | D9 | XCL-TFCC-1043 | 26.7X3.91 | 20 GB/T8163 | Fe | II |  | 2FR | GTAW | ER50-6 | / | 2024-04-25 | SHC4 | 5% |  |  | / | / |  | 159
159-LC-002 | 4"-LC-70204-C3D0-H | C27 | XCL-TFCC-1043 | 26.7X3.91 | 20 GB/T8163 | Fe | II |  | 5F | GTAW | ER50-6 | / | 2024-04-25 | SHC4 | 5% |  |  | / | / |  | 159
159-LC-002 | 4"-LC-70204-C3D0-H | C28 | XCL-TFCC-1043 | 26.7X3.91 | 20 GB/T8163 | Fe | II |  | 2FR | GTAW | ER50-6 | / | 2024-04-25 | SHC4 | 5% |  |  | / | / |  | 159
159-LC-002 | 4"-LC-70204-C3D0-H | C29 | XCL-TFCC-1043 | 26.7X3.91 | 20 GB/T8163 | Fe | II |  | 2FR | GTAW | ER50-6 | / | 2024-04-25 | SHC4 | 5% |  |  | / | / |  | 159
159-LC-002 | 4"-LC-70204-C3D0-H | C30 | XCL-TFCC-1043 | 26.7X3.91 | 20 GB/T8163 | Fe | II |  | 2FR | GTAW | ER50-6 | / | 2024-04-25 | SHC4 | 5% |  |  | / | / |  | 159
159-LC-002 | 4"-LC-70204-C3D0-H | 50 | XCL-TFCC-1043 | 114.3X4.78 | 20 GB/T8163 | Fe | II |  | 1G | GTAW | ER50-6 | / | 2024-04-21 | SHC4 | 5% | 570218-159-351-NJLJ-TFCC-RT-0484 | RT | RT合格 | / |  | 159
159-LC-002 | 4"-LC-70204-C3D0-H | 51 | XCL-TFCC-1043 | 114.3X4.78 | 20 GB/T8163 | Fe | II |  | 1G | GTAW | ER50-6 | / | 2024-04-21 | SHC4 | 5% |  |  | / | / |  | 159
159-LC-002 | 4"-LC-70204-C3D0-H | 52G | XCL-TFCC-1043 | 114.3X4.78 | 20 GB/T8163 | Fe | II |  | 5G | GTAW | ER50-6 | / | 2024-04-21 | SHC4 | 5% |  |  | / | / |  | 159
159-LC-002 | 4"-LC-70204-C3D0-H | 53 | XCL-TFCC-1043 | 114.3X4.78 | 20 GB/T8163 | Fe | II |  | 1G | GTAW | ER50-6 | / | 2024-04-21 | SHC4 | 5% |  |  | / | / |  | 159
159-LC-002 | 4"-LC-70204-C3D0-H | 54 | XCL-TFCC-1043 | 114.3X4.78 | 20 GB/T8163 | Fe | II |  | 1G | GTAW | ER50-6 | / | 2024-04-21 | SHC4 | 5% |  |  | / | / |  | 159
159-LC-002 | 4"-LC-70204-C3D0-H | 55G | XCL-TFCC-1043 | 114.3X4.78 | 20 GB/T8163 | Fe | II |  | 2G | GTAW | ER50-6 | / | 2024-04-21 | SHC4 | 5% |  |  | / | / |  | 159